## Feuil1
Supplementary data - Chemical contents for Qdeir 1 artefacts measured by SEM-EDS, in wt %.
Provenance | Sample | Na2O | MgO | Al2O3 | SiO2 | P2O5 | K2O | CaO | TiO2 | MnO | Fe2O3
Göllü Dağ
| KQ00.EB86.EC88.119 | 4.166 | <0,12 | 12.902 | 77.012 | nd | 4.8 | 0.47 | nd | <0,11 | 0.584
| KQ00.DW81.EA85.89 | 4.386667 | nd | 12.95 | 76.93 | nd | 4.66 | 0.4766667 | nd | nd | 0.6
| KQ00.DW86.DY88.138a | 3.693333 | <0,11 | 13 | 77.00667 | nd | 5.206667 | 0.4066667 | <0,13 | nd | 0.61
| KQ89.GYNE78.23 | 3.588 | 0.15 | 12.926 | 76.93 | nd | 5.31 | 0.51 | nd | nd | 0.612
| KQ00.Extnrd.EE98.42 | 4.676667 | 0.105 | 13.09 | 76.72667 | nd | 4.37 | 0.45 | nd | nd | 0.62
| KQ00.EB86.EB89.118 | 4.193333 | 0.115 | 12.98667 | 76.93 | nd | 4.726667 | 0.46 | nd | nd | 0.6233333
| KQ89.GYNE68.23 | 3.36 | 0.2733333 | 12.81333 | 76.29333 | nd | 6.086667 | 0.5066667 | nd | <0,1 | 0.6266667
| KQ00.DW86.EA87.19 | 4.226667 | nd | 12.82333 | 77.06 | nd | 4.753333 | 0.43 | <0,12 | <0,12 | 0.6333333
| KQ89.GYNE78.A3 | 4.256667 | nd | 12.83667 | 76.96 | nd | 4.706667 | 0.4633333 | nd | 0.1 | 0.6366667
| KQ93.TRWE.7 | 4.07 | 0.302 | 13.242 | 76.332 | nd | 4.9 | 0.494 | nd | <0,10 | 0.64
| KQ00.EB86.ED87.20 | 3.6075 | 0.235 | 12.83 | 76.895 | nd | 5.235 | 0.5 | <0,10 | <0,10 | 0.6475
| KQ91.TRWE28.53 | 3.905 | 0.3175 | 12.955 | 76.7025 | <0,14 | 4.9225 | 0.4625 | <0,09 | <0,10 | 0.6525
| KQ89.GZSE39.4 | 4.286667 | 0.1933333 | 13.02 | 76.59333 | nd | 4.703333 | 0.5066667 | <0,12 | nd | 0.6566667
| KQ89.GYNE85.1 | 3.24 | 0.816 | 12.04 | 77.986 | nd | 4.536 | 0.616 | <0.12 | 0.1 | 0.66
| KQ89.GYNW80.1 | 4.07 | 0.3733333 | 13.02667 | 76.59333 | nd | 4.766667 | 0.4433333 | <0,10 | <0,11 | 0.6633333
| KQ00.EB86.EC89.111 | 4.246 | nd | 12.962 | 76.862 | nd | 4.786 | 0.436 | <0,12 | <0,10 | 0.666
| KQ89.GYNE96.42 | 3.543333 | <0,10 | 12.72 | 77.05333 | nd | 5.363333 | 0.4866667 | <0,13 | 0.12 | 0.6733333
| KQ93.DW96.EA99.5 | 4.3475 | 0.225 | 13.01 | 76.6025 | nd | 4.625 | 0.48 | <0,14 | nd | 0.6775
| KQ89.GZSE37.45 | 3.668 | 0.276 | 13.182 | 76.258 | nd | 5.286 | 0.606 | <0,11 | <0,8 | 0.684
| KQ00.EB81.EE81.Z285 | 3.82 | 0.18 | 12.89667 | 76.89 | nd | 5.016667 | 0.4533333 | nd | <0,16 | 0.6866667
| KQ00.EB81.CS.6 | 3.653333 | 0.4 | 12.82667 | 76.9 | nd | 5.173333 | 0.5 | nd | nd | 0.6866667
| KQ89.GZSE38.83 | 3.865 | 0.3066667 | 12.8775 | 76.63 | nd | 5.085 | 0.5925 | <0,13 | nd | 0.6875
| KQ89.GYNE65.45 | 3.783333 | nd | 12.88 | 76.94667 | nd | 5.24 | 0.4266667 | <0,1 | nd | 0.69
| KQ00.EB86.EE87.21 | 3.543333 | <0,10 | 12.72667 | 76.99667 | nd | 5.416667 | 0.4866667 | <0,13 | <0,16 | 0.7
| KQ00.Extnrd.EF105.1 | 4.393333 | 0.19 | 12.94667 | 76.54 | nd | 4.596667 | 0.6366667 | nd | nd | 0.7
| KQ00.DW86.a | 3.956667 | <0,18 | 12.87667 | 76.92333 | nd | 5.016667 | 0.47 | nd | nd | 0.7033333
| KQ00.EB81.ED85.Z260 | 4.026667 | 0.24 | 12.83333 | 76.86333 | nd | 4.796667 | 0.5 | nd | <0,12 | 0.7033333
| KQ00.EB81.EC82.Z286 | 3.85 | 0.22 | 12.9 | 76.81333 | nd | 5.026667 | 0.4433333 | nd | <0,1 | 0.7033333
| KQ00.Extnrd.SdgeC | 4.2175 | 0.1975 | 12.955 | 76.6125 | nd | 4.7625 | 0.525 | <0,10 | nd | 0.705
| KQ00.DW86.DZ90.Z302 | 3.733333 | 0.1366667 | 12.80667 | 76.51667 | nd | 5.59 | 0.4533333 | nd | <0,10 | 0.7066667
| KQ89.GYNE56.14 | 3.38 | 0.135 | 12.90667 | 76.30667 | nd | 6.056667 | 0.4866667 | <0,17 | nd | 0.71
| KQ00.EB86.ED86.24 | 3.59 | 0.1666667 | 12.81333 | 76.93667 | nd | 5.246667 | 0.5 | <0,11 | nd | 0.7166667
| KQ89.GYNW63.23 | 3.876667 | 0.2 | 12.76667 | 76.92333 | nd | 4.973333 | 0.44 | 0.12 | nd | 0.7333333
| KQ93.DW86.DX86.277 | 3.736667 | <0,12 | 12.94333 | 76.89667 | nd | 5.1 | 0.4733333 | <0,11 | <0,11 | 0.7366667
| KQ00.Extnrd.EE98.43 | 4.086667 | 0.16 | 12.79667 | 76.83 | <0,14 | 4.81 | 0.5266667 | nd | nd | 0.7433333
| KQ00.DW81.37 | 4.173333 | nd | 12.97 | 76.89333 | nd | 4.76 | 0.4533333 | nd | nd | 0.75
| KQ89.GYNE96.41 | 3.073333 | 0.1333333 | 12.69667 | 77.01333 | nd | 5.833333 | 0.4933333 | nd | nd | 0.7533333
| KQ89.GYNE96.3 | 3.575 | 0.2725 | 12.895 | 76.78 | nd | 5.2175 | 0.5025 | nd | nd | 0.76
| KQ93.BE.6 | 3.796667 | nd | 12.87667 | 76.89 | nd | 5.166667 | 0.44 | <0,11 | nd | 0.79
| KQ89.GYNW62.33 | 4.166667 | 0.2133333 | 12.82 | 76.78333 | nd | 4.78 | 0.4233333 | nd | nd | 0.8133333
Nenezi Dağ
| KQ89.GYNW92.34 | 4.706667 | 0.28 | 14.10667 | 74.36667 | nd | 4.33 | 0.9866667 | 0.1433333 | <0,10 | 1.036667
Bingöl B
| KQ89.GZSE38.101 | 4.213333 | 0.35 | 14.88 | 71.78333 | 0.17 | 6.146667 | 0.8133333 | 0.2233333 | nd | 1.476667
| KQ89.GZSE40.4 | 5.376 | 0.354 | 14.986 | 71.952 | <0.14 | 4.884 | 0.74 | 0.182 | <0.08 | 1.482
| KQ93.EB91.EC92.13 | 4.726667 | 0.4366667 | 14.73333 | 72.08 | nd | 5.5 | 0.8233333 | 0.2233333 | nd | 1.486667
| KQ89.GYNW80.49 | 5.064 | 0.364 | 14.866 | 72.122 | <0,16 | 5.168 | 0.698 | 0.184 | nd | 1.502
| KQ89.GYNW73.13 | 4.5 | 0.46 | 14.72667 | 72.23333 | nd | 5.643333 | 0.7233333 | 0.2133333 | nd | 1.506667
| KQ91.GYNW70.34 | 5.308571 | 0.3442857 | 15.51429 | 71.45571 | <0,14 | 4.957143 | 0.6642857 | 0.2014286 | <0,09 | 1.517143
| KQ00.EB86.ED89.94 | 5.196667 | 0.2966667 | 14.83333 | 72.13 | nd | 5.126667 | 0.66 | 0.2266667 | nd | 1.53
| KQ89.GYNE88.11 | 4.166667 | 0.24 | 14.74 | 72.41333 | nd | 6.02 | 0.6966667 | 0.1966667 | nd | 1.53
| KQ00.EB86.ED87.113 | 4.8 | 0.3333333 | 14.79333 | 72.17667 | nd | 5.413333 | 0.7066667 | 0.2166667 | <0,09 | 1.53
| KQ89.GYNE87.16 | 4.764545 | 0.2836364 | 14.62727 | 71.54818 | 0.02545455 | 5.862727 | 1.15 | 0.1954545 | 0.007272727 | 1.530909
| KQ89.GYNW63.21 | 4.736667 | 0.6 | 14.91333 | 71.88667 | nd | 5.4 | 0.6933333 | 0.23 | nd | 1.533333
| KQ93.EB91.ED91.17 | 5.1675 | 0.35125 | 14.83125 | 72.04625 | <0.18 | 5.02375 | 0.7775 | 0.2075 | nd | 1.53375
| KQ00.EB86.EC87.132 | 4.546666667 | 0.593333333 | 14.56333333 | 71.84333333 | <0,18 | 5.63 | 1.036666667 | 0.203333333 | nd | 1.526666667
| KQ89.GYNE68.20 | 4.516667 | 0.2633333 | 14.81667 | 72.22667 | nd | 5.74 | 0.67 | 0.2066667 | <0,09 | 1.536667
| KQ93.EB91.EC93.21 | 4.41 | 0.2025 | 14.7225 | 72.4675 | nd | 5.735 | 0.71 | 0.205 | nd | 1.5425
| KQ91.GYNW73.32 | 4.766 | 0.218 | 14.792 | 72.422 | nd | 5.336 | 0.712 | 0.204 | nd | 1.55
| KQ91.TRWE29.106 | 4.84 | 0.264 | 14.79 | 72.376 | nd | 5.258 | 0.714 | 0.206 | nd | 1.55
| KQ80.GY27.21 | 4.872 | 0.5 | 15.036 | 72.082 | nd | 5.008 | 0.716 | 0.222 | nd | 1.562
| KQ91.GYNW70 | 4.858 | 0.332 | 14.82 | 72.172 | <0.12 | 5.308 | 0.718 | 0.2 | nd | 1.568
| KQ00.EB86.EF89.54 | 5.086667 | 0.5233333 | 14.76 | 71.96667 | nd | 5.093333 | 0.8 | 0.2 | nd | 1.57
| KQ89.GZSE38.43 | 5.196667 | 0.62 | 15.10667 | 71.43667 | nd | 5.05 | 0.8033333 | 0.2166667 | nd | 1.57
| KQ93.EB91.EF94.9 | 5.005 | 0.29 | 14.7625 | 72.1925 | nd | 5.15 | 0.835 | 0.1975 | nd | 1.5725
| KQ00.EB86.EB90.142 | 5.063333 | 0.2233333 | 14.78 | 72.27667 | nd | 5.19 | 0.6533333 | 0.2 | <0,11 | 1.573333
| KQ00.EB86.EB90.335 | 4.798 | 0.23 | 14.758 | 72.292 | nd | 5.444 | 0.7 | 0.208 | nd | 1.574
| KQ89.GZSE37.56 | 4.3225 | 0.3725 | 15.2775 | 71.655 | <0,15 | 5.75 | 0.7775 | 0.1975 | <0,10 | 1.585
| KQ00.EB81.EF83.113 | 4.725455 | 0.6881818 | 14.85364 | 71.94455 | <0.46 | 5.033636 | 0.8736364 | 0.2018182 | <0.10 | 1.585455
| KQ00.Extnrd.EG105.2 | 4.89 | 1.163333 | 15.02333 | 71.12333 | nd | 5.133333 | 0.8366667 | 0.23 | nd | 1.596667
| KQ89.GYNE88.27 | 4.1575 | 0.2325 | 14.7525 | 72.285 | nd | 6.0575 | 0.71 | 0.2075 | nd | 1.5975
| KQ89.GYNW72.3 | 4.593333 | 0.31 | 14.79 | 72.29333 | nd | 5.523333 | 0.68 | 0.2066667 | nd | 1.603333
| KQ91.TRWE29-30.91 | 4.612 | 0.236 | 14.742 | 72.404 | nd | 5.516 | 0.702 | 0.182 | nd | 1.604
| KQ89.GZSE27.18 | 4.794 | 0.494 | 15.706 | 71.184 | <0,24 | 5.19 | 0.776 | 0.2 | nd | 1.606
| KQ00.EB86.EB90.278 | 4.74 | 0.34 | 14.72667 | 72.31333 | nd | 5.363333 | 0.67 | 0.2366667 | nd | 1.606667
| KQ89.GYNW73.25 | 4.773333 | 0.26 | 14.81333 | 72.15667 | nd | 5.48 | 0.6933333 | 0.2166667 | nd | 1.606667
| KQ93.DW96.DZ96.13 | 4.973636 | 0.4254545 | 14.82909 | 72.02455 | <0.17 | 5.108182 | 0.7909091 | 0.2145455 | nd | 1.618182
| KQ80.GX36.38 | 4.804 | 0.266 | 15.138 | 71.886 | <0.18 | 5.25 | 0.744 | 0.208 | <0.08 | 1.626
| KQ89.GZSE38.44 | 4.69 | 0.3366667 | 14.68667 | 72.19 | nd | 5.51 | 0.7566667 | 0.2066667 | nd | 1.626667
| KQ89.GYNW82.22 | 4.974 | 0.31 | 14.79 | 72.08 | nd | 5.234 | 0.748 | 0.218 | <0,10 | 1.628
| KQ00.EB86.EB90.277 | 4.5525 | 0.2375 | 14.6825 | 72.3475 | nd | 5.6425 | 0.725 | 0.19 | nd | 1.63
| KQ89.DW96.DX97.2 | 5.022 | 0.4 | 14.776 | 71.94 | <0,16 | 5.186 | 0.806 | 0.2 | nd | 1.638
| KQ93.DW86.DZ87.413 | 4.603333 | 0.42 | 14.65333 | 72.17 | <0,17 | 5.58 | 0.6866667 | 0.1833333 | nd | 1.64
| KQ00.EB86.EE86.Z272 | 4.9725 | 0.4325 | 14.705 | 71.985 | nd | 5.205 | 0.8575 | 0.2 | nd | 1.64
| KQ00.DW81.DZ85.224 | 4.973333 | 0.2133333 | 14.74667 | 72.29667 | nd | 5.236667 | 0.6733333 | 0.2166667 | nd | 1.643333
| KQ93.DW96.DX97.1 | 4.973333 | 0.29 | 14.82 | 72.06333 | nd | 5.216667 | 0.7766667 | 0.2133333 | nd | 1.643333
| KQ00.DW81.DZ85.95a | 4.8 | 0.2866667 | 14.63333 | 72.27667 | <0,18 | 5.346667 | 0.7433333 | 0.2 | nd | 1.653333
| KQ00.EB86.EE87.19 | 4.606 | 0.634 | 14.744 | 71.732 | <0,2 | 5.556 | 0.828 | 0.204 | nd | 1.654
| KQ89.GYNW92.1 | 4.816667 | 0.3766667 | 14.72333 | 72.11667 | nd | 5.366667 | 0.7366667 | 0.2033333 | nd | 1.663333
| KQ00.DW86.DY90.Z300 | 4.356667 | 0.2066667 | 14.73333 | 72.30333 | nd | 5.866667 | 0.6833333 | 0.1866667 | nd | 1.666667
| KQ00.DW86.DY88.38 | 4.89 | 0.4966667 | 14.63 | 71.98 | nd | 5.32 | 0.7666667 | 0.22 | <0,11 | 1.666667
| KQ00.DW86.DY87.1 | 4.986667 | 0.32 | 14.73 | 72.02667 | nd | 5.313333 | 0.7833333 | 0.17 | nd | 1.67
| KQ93.TRWE.DW82.12 | 4.543333 | 0.3733333 | 14.71333 | 72.18667 | nd | 5.536667 | 0.7333333 | 0.2366667 | nd | 1.673333
| KQ89.GYNE78.32 | 4.2025 | 0.4475 | 14.5975 | 72.2875 | nd | 5.735 | 0.8725 | 0.18 | nd | 1.6775
| KQ00.DW81.EA84.121 | 4.573333 | 0.35 | 14.69 | 72.23667 | nd | 5.533333 | 0.72 | 0.22 | nd | 1.68
| KQ00.EB86.EC89.160 | 4.993333 | 0.5966667 | 14.77 | 71.59333 | nd | 5.256667 | 0.8966667 | 0.21 | nd | 1.68
| KQ89.GYNE65.44 | 4.326667 | 0.2466667 | 14.70667 | 72.18333 | nd | 5.886667 | 0.73 | 0.23 | nd | 1.69
| KQ00.Extnrd.Z199 | 4.84 | 1.266667 | 14.89 | 71.22 | nd | 5.13 | 0.75 | 0.22 | nd | 1.69
| KQ00.DW86.DY87.66 | 4.876667 | 0.5533333 | 14.66333 | 71.82333 | nd | 5.37 | 0.82 | 0.2066667 | nd | 1.693333
| KQ00.Extnrd.EF97.18 | 4.88 | 1.513333 | 14.90667 | 70.88667 | nd | 5.15 | 0.7666667 | 0.2033333 | nd | 1.696667
| KQ00.Extnrd.EF102.a | 4.522 | 0.644 | 14.726 | 71.59 | nd | 5.696 | 0.904 | 0.216 | nd | 1.7
| KQ00.EB86.ED88.13 | 4.816667 | 0.1733333 | 14.6 | 72.35667 | nd | 5.44 | 0.7 | 0.2166667 | nd | 1.7
| KQ00.EB81.EE83.483 | 4.495 | 0.33 | 14.66 | 72.255 | nd | 5.62 | 0.73 | 0.21 | nd | 1.705
| KQ89.GYNE77.15 | 4.203333 | 0.2466667 | 14.66 | 72.28333 | nd | 5.946667 | 0.7266667 | 0.2266667 | nd | 1.706667
| KQ00.EB81.ED81.Z283 | 4.77 | 0.6633333 | 14.66 | 71.84 | nd | 5.36 | 0.7933333 | 0.2066667 | nd | 1.706667
| KQ89.GZSE40.28 | 4.453333 | 0.2733333 | 14.69333 | 72.24667 | nd | 5.613333 | 0.7933333 | 0.2133333 | nd | 1.706667
| KQ00.EB86.EC86.68 | 4.5575 | 0.6725 | 14.7025 | 71.8825 | nd | 5.525 | 0.7325 | 0.215 | nd | 1.7075
| KQ00.DW81.EA84.122 | 4.968 | 0.296 | 14.726 | 72.1 | nd | 5.284 | 0.706 | 0.208 | nd | 1.708
| KQ00.Extnrd.EE97.29 | 4.78 | 0.7933333 | 14.76667 | 71.68 | nd | 5.336667 | 0.7366667 | 0.2033333 | nd | 1.713333
| KQ89.GYNE78.17 | 4.04 | 0.23 | 14.67667 | 72.30667 | nd | 6.066667 | 0.76 | 0.2 | nd | 1.716667
| KQ89.DW96.DX97.4 | 4.813333 | 0.3033333 | 14.65667 | 72.18 | nd | 5.3 | 0.8233333 | 0.2133333 | nd | 1.716667
| KQ00.EB86.EB90.334 | 4.806667 | 0.49 | 14.68333 | 72.04333 | nd | 5.34 | 0.6766667 | 0.23 | nd | 1.73
| KQ00.DW86.DX87.45 | 4.63 | 0.285 | 14.5825 | 72.2325 | nd | 5.5425 | 0.74 | 0.245 | nd | 1.735
| KQ89.GZSE28.2 | 4.84 | 0.3566667 | 14.69667 | 71.95 | <0,13 | 5.296667 | 0.7866667 | 0.25 | <0,09 | 1.74
| KQ89.GYNW92.33 | 4.613333 | 0.1833333 | 14.53333 | 72.38667 | nd | 5.536667 | 0.77 | 0.2333333 | nd | 1.743333
| KQ00.Extnrd.EF106.Z219 | 4.865 | 1.1325 | 14.7025 | 71.0525 | <0,17 | 5.2 | 1.0375 | 0.2325 | nd | 1.7375
| KQ89.GYNW80.28 | 4.12 | 0.81 | 14.59 | 71.82 | nd | 5.896667 | 0.7333333 | 0.2366667 | <0,10 | 1.756667
| KQ89.GYNE85.29 | 4.544 | 0.26 | 14.59 | 72.352 | nd | 5.536 | 0.75 | 0.208 | nd | 1.762
| KQ89.GYNE98.7 | 4.353333 | 0.24 | 14.63667 | 72.23667 | nd | 5.866667 | 0.73 | 0.18 | nd | 1.763333
| KQ89.GYNW83.8 | 4.23 | 0.7733333 | 14.53333 | 71.92333 | nd | 5.64 | 0.89 | 0.2366667 | nd | 1.776667
| KQ00.EB86.ED87.14 | 4.816667 | 0.4 | 14.61333 | 72.05 | nd | 5.413333 | 0.7233333 | 0.2 | nd | 1.786667
| KQ89.GYNE97.3 | 4.32 | 0.2233333 | 14.65 | 72.27333 | nd | 5.83 | 0.7133333 | 0.1966667 | nd | 1.793333
| KQ89.GZSE27.19 | 4.77 | 0.315 | 14.6325 | 72.005 | 0.15 | 5.3625 | 0.815 | 0.235 | nd | 1.795
| KQ89.GYNE77.4 | 4.24 | 0.66 | 14.61667 | 71.91667 | nd | 5.793333 | 0.7666667 | 0.1866667 | nd | 1.826667
| KQ93.TRWE.8 | 3.142 | 1.188 | 14.324 | 70.702 | <0,16 | 7.636 | 0.87 | 0.24 | nd | 1.838
| KQ89.GYNE85.19 | 4.496667 | 0.5066667 | 14.55667 | 72.05 | nd | 5.483333 | 0.7933333 | 0.24 | <0,10 | 1.84
| KQ93.EB91.EF93.13 | 4.523333 | 1.183333 | 14.53333 | 71.39 | nd | 5.35 | 0.95 | 0.2233333 | nd | 1.846667
| KQ89.GYNW71.36 | 4.836667 | 0.36 | 14.68333 | 71.94333 | nd | 5.326667 | 0.7833333 | 0.21 | nd | 1.853333
| KQ00.EB86.EC86.67 | 4.616667 | 0.32 | 14.61667 | 72.00333 | <0,19 | 5.546667 | 0.7766667 | 0.1966667 | nd | 1.856667
| KQ00.Extnrd.EF97.Z244 | 4.733333 | 1.013333 | 14.66333 | 71.33 | nd | 5.38 | 0.77 | 0.24 | nd | 1.873333
| KQ89.DW96.DX97.3 | 4.5225 | 0.3975 | 14.555 | 71.97 | nd | 5.595 | 0.8175 | 0.2475 | nd | 1.8925
| KQ93.EB91.EF93.15 | 4.2025 | 0.3125 | 14.4475 | 72.19 | nd | 5.815 | 0.87 | 0.245 | nd | 1.91
Bingöl A
| KQ89.GZSE37.16 | 6.4225 | 0.1675 | 12.0075 | 73.51 | <0,14 | 4.13 | 0.3425 | 0.205 | nd | 3.175
| KQ00.EB81.7 | 5.842 | 0.212 | 11.818 | 74.048 | nd | 4.292 | 0.262 | 0.18 | 0.09666667 | 3.292
| KQ00.Extnrd.EF102.1 | 6.273333 | 0.2233333 | 11.34667 | 74.08667 | nd | 4.27 | 0.2566667 | 0.2033333 | <0,09 | 3.306667
| KQ89.GYNW80.2 | 6.256667 | 0.3233333 | 11.39333 | 73.91 | nd | 4.283333 | 0.29 | 0.18 | <0,11 | 3.326667
| KQ80.GX47.62 | 5.424286 | nd | 11.17857 | 74.95714 | nd | 4.732857 | 0.2042857 | 0.1585714 | <0.08 | 3.337143
| KQ00.DW86.b | 5.742 | 0.174 | 11.3 | 74.37 | <0.15 | 4.55 | 0.276 | 0.18 | <0.12 | 3.338
| KQ89.GZSE38.68 | 5.765 | 0.175 | 12.91667 | 72.98667 | nd | 4.308333 | 0.295 | 0.1983333 | <0,13 | 3.375
| KQ80.GX35.5 | 5.978 | 0.536 | 11.37 | 73.988 | nd | 4.244 | 0.29 | 0.188 | <0.12 | 3.376
| KQ91.TRWE28.21 | 6.012 | <0,15 | 11.38 | 74.16 | <0,19 | 4.322 | 0.306 | 0.202 | <0,11 | 3.454
| KQ00.Extnrd.EG108.26 | 6.08 | 0.1766667 | 12.19 | 73.35667 | nd | 4.276667 | 0.2833333 | 0.1766667 | nd | 3.456667
| KQ93.DW96.DZ97.39 | 4.8275 | 0.25125 | 11.1725 | 73.9025 | nd | 5.8025 | 0.28875 | 0.20875 | <0.15 | 3.51
| KQ00.Extnrd.EE101.5 | 6.026667 | 0.115 | 11.2 | 74.26333 | nd | 4.406667 | 0.25 | 0.1833333 | 0.1 | 3.52
| KQ93.DW96.DX97.A1.8 | 5.824 | 0.316 | 11.174 | 74.268 | nd | 4.372 | 0.264 | 0.226 | <0.09 | 3.52
| KQ00.Extnrd.EG107.Z218,5 | 6.226667 | 0.1466667 | 11.54667 | 73.61667 | nd | 4.426667 | 0.3433333 | 0.1633333 | nd | 3.523333
| KQ80.GY45.51 | 4.148333 | nd | 11.015 | 74.14 | nd | 6.696667 | 0.235 | 0.195 | <0.11 | 3.553333
| KQ93.DR86.DS88.88 | 5.874 | 0.18 | 11.164 | 74.4 | nd | 4.452 | 0.252 | 0.186 | nd | 3.566
| KQ89.GYNE67.9 | 5.6 | 0.474 | 11.146 | 74.172 | <0.17 | 4.43 | 0.36 | 0.194 | nd | 3.594
| KQ00.Extnrd.EH104.2 | 5.93 | 0.2425 | 11.415 | 73.8525 | nd | 4.4 | 0.345 | 0.21 | nd | 3.6025
| KQ93.DW86.DY86.237 | 6.258 | 0.25 | 11.246 | 73.774 | <0.13 | 4.324 | 0.262 | 0.202 | <0.10 | 3.61
| KQ93.DR86.DV89.147 | 6.056667 | 0.13 | 11.25 | 73.79 | <0,18 | 4.523333 | 0.2866667 | 0.25 | 0.115 | 3.63
| KQ89.GYNW73.24 | 5.803333 | <0,17 | 11.13667 | 74.31 | <0,18 | 4.5 | 0.2666667 | 0.2333333 | nd | 3.636667
| KQ93.DW96.DZ96.12 | 5.77375 | 0.34375 | 11.12125 | 74.10125 | nd | 4.4725 | 0.26 | 0.19875 | 0.08 | 3.69
| KQ89.GZSE38.46 | 5.3925 | 0.4925 | 11.18 | 73.6175 | <0,14 | 4.7325 | 0.55 | 0.225 | 0.11 | 3.6975
| KQ89.GYNW73.5 | 5.7425 | 0.61 | 11.0925 | 74.11 | nd | 4.48 | 0.275 | 0.255 | <0,11 | 3.71
| KQ89.GZSE39.49 | 5.493333 | 0.1366667 | 11.60333 | 73.77667 | nd | 4.63 | 0.4133333 | 0.17 | 0.105 | 3.71
| KQ93.DW96.DX97.5 | 5.79 | <0.13 | 11.09 | 74.36 | <0.17 | 4.516 | 0.23 | 0.2 | <0.09 | 3.716
| KQ89.GZSE37.3 | 4.81 | <0,13 | 11.16 | 73.78667 | nd | 5.966667 | 0.2766667 | 0.19 | <0,09 | 3.74
| KQ00.DW86.EA87.3 | 5.396667 | nd | 11.11333 | 74.45 | nd | 4.82 | 0.2366667 | 0.2433333 | nd | 3.743333
| KQ00.DW86.DX89.Z294 | 5.472 | <0,17 | 11.07 | 74.426 | nd | 4.76 | 0.242 | 0.216 | <0,12 | 3.752
| KQ00.Extnrd.EE98.41 | 5.803333 | 0.49 | 11.05333 | 73.84 | nd | 4.49 | 0.27 | 0.19 | <0,12 | 3.82
| KQ93.DR86.DS-DU87-88.65 | 3.506 | 0.254 | 10.934 | 73.594 | nd | 7.312 | 0.334 | 0.194 | <0.12 | 3.832
| KQ89.GZSE27.1 | 5.796667 | 0.2366667 | 11.06 | 73.91 | <0,18 | 4.43 | 0.3733333 | 0.2333333 | 0.115 | 3.833333
| KQ93.DR86.DT89.36 | 5.06 | 0.7633333 | 11.05 | 73.59333 | <0,19 | 5.033333 | 0.38 | 0.22 | nd | 3.833333
| KQ89.GZSE38.45 | 5.626667 | 0.105 | 11.25667 | 74.06 | nd | 4.58 | 0.28 | 0.2166667 | 0.1 | 3.84
| KQ93.DS88-87 | 5.103333 | 0.1533333 | 10.98667 | 74.39 | nd | 5.013333 | 0.33 | 0.1466667 | <0,12 | 3.843333
| KQ00.Extnrd.EF100.1 | 5.79 | nd | 10.98333 | 74.29667 | nd | 4.59 | 0.25 | 0.2133333 | nd | 3.87
| KQ00.EB81.CS.7 | 5.416667 | 0.2216667 | 11.02 | 74.19167 | nd | 4.673333 | 0.3516667 | 0.2266667 | <0,11 | 3.88
| KQ00.Extnrd.EF102.b | 5.586667 | 0.095 | 10.94 | 74.28 | nd | 4.68 | 0.2966667 | 0.2166667 | <0,11 | 3.89
| KQ00.Extnrd.EF101.3 | 5.6 | 0.22 | 11.05667 | 74.26667 | nd | 4.566667 | 0.26 | 0.21 | nd | 3.896667
| KQ91.TRWE30.63 | 4.702 | 0.13 | 10.748 | 73.854 | <0.15 | 6.086 | 0.272 | 0.226 | 0.1133333 | 3.912
| KQ80.Extnrd.SdgeC.7 | 5.462 | 0.11 | 10.97 | 74.368 | nd | 4.67 | 0.29 | 0.212 | <0.08 | 3.946
| KQ00.DW86.DY86.Z297 | 5.81 | 0.1333333 | 11.07667 | 73.73833 | nd | 4.726667 | 0.2733333 | 0.2466667 | 0.11 | 4.001667
| KQ00.EB81.CS.5 | 5.156667 | 0.5 | 10.88 | 74.07 | nd | 4.776667 | 0.3066667 | 0.2533333 | <0,12 | 4.01
| KQ00.Extnrd.EH109.1 | 5.35 | 0.23 | 10.94667 | 74.14 | nd | 4.716667 | 0.3166667 | 0.2266667 | 0.115 | 4.07
| KQ93.TRWE.DW84.2 | 5.786667 | 0.24 | 11.10667 | 73.48667 | nd | 4.66 | 0.2866667 | 0.2266667 | 0.12 | 4.08
| KQ00.Extnrd.EI106.2 | 5.676 | 0.5 | 10.984 | 73.358 | <0,21 | 4.618 | 0.332 | 0.248 | <0,10 | 4.206
| KQ00.Extnrd.EE101.Z204 | 5.923333 | 0.5566667 | 11.03667 | 72.97333 | 0.175 | 4.43 | 0.4533333 | 0.2333333 | 0.095 | 4.21